## README
Source Data for Fig. 3
Panel a is a schematic and has no source data.
Fig3b_premise: compositions in both OQMD and the Materials Project and the number whose stable labels disagree, by distance from the OQMD threshold; share and Wilson 95% interval are formulas.
Fig3c_threshold: entries and structures recorded within five years in each 5 meV/atom bin of the decomposition energy relative to the threshold.
Fig3d_label_effect: blocked differences and their normal-approximation 95% intervals, computed by the released code (ncr/analysis.py); unreliable with this few events. The last row is the smallest effect detectable with 80% power in an approximate normal-theory calculation; it describes the design, not the effects the data exclude.
Events are database-matched. Sheet Literature_audit gives the literature check of the four threshold events (three labeled stable, one unstable) and what each source establishes; a sensitivity analysis that counts any earlier experimental report is computed by scripts/literature_sensitivity.py.

## Fig3b_premise
Pair | Distance from threshold, from (meV/atom) | to (meV/atom) | Compositions | Labels disagree | Share disagreeing | Wilson 95% lower | Wilson 95% upper
OQMD v1.0 vs Materials Project | 0 | 10 | 5284 | 1887
OQMD v1.0 vs Materials Project | 10 | 25 | 6255 | 1220
OQMD v1.0 vs Materials Project | 25 | 50 | 6668 | 754
OQMD v1.0 vs Materials Project | 50 | 100 | 6764 | 562
OQMD v1.0 vs Materials Project | 100 | 200 | 4907 | 367
OQMD v1.0 vs Materials Project | 200 | above | 5537 | 501
OQMD v1.1 vs Materials Project | 0 | 10 | 6902 | 2862
OQMD v1.1 vs Materials Project | 10 | 25 | 6991 | 1222
OQMD v1.1 vs Materials Project | 25 | 50 | 7061 | 787
OQMD v1.1 vs Materials Project | 50 | 100 | 6978 | 586
OQMD v1.1 vs Materials Project | 100 | 200 | 4888 | 406
OQMD v1.1 vs Materials Project | 200 | above | 5588 | 699

## Fig3c_threshold
Bin centre (meV/atom, relative to threshold) | Side | Entries | Structures recorded within five years
-47.5 | Stable | 116 | 0
-42.5 | Stable | 136 | 0
-37.5 | Stable | 144 | 0
-32.5 | Stable | 158 | 0
-27.5 | Stable | 172 | 0
-22.5 | Stable | 214 | 1
-17.5 | Stable | 241 | 0
-12.5 | Stable | 266 | 2
-7.5 | Stable | 322 | 0
-2.5 | Stable | 375 | 0
2.5 | Unstable | 710 | 0
7.5 | Unstable | 769 | 0
12.5 | Unstable | 813 | 0
17.5 | Unstable | 734 | 1
22.5 | Unstable | 757 | 0
27.5 | Unstable | 708 | 0
32.5 | Unstable | 780 | 2
37.5 | Unstable | 762 | 0
42.5 | Unstable | 726 | 0
47.5 | Unstable | 800 | 0

## Fig3d_label_effect
Analysis | Group | Effect (percentage points) | 95% lower | 95% upper
Primary (±25 meV/atom) | primary | 0.1559047 | -0.06404305 | 0.3758524
Window ±10 meV/atom | window | 0 | 0 | 0
Window ±50 meV/atom | window | 0.08543761 | -0.07024166 | 0.2411169
Placebo threshold at −15 meV/atom | placebo | -0.09667054 | -0.6889895 | 0.4956484
Placebo threshold at +15 meV/atom | placebo | -0.05504183 | -0.1629218 | 0.05283818
Smallest effect detectable with 80% power (approximate, normal theory), primary analysis | reference | 0.2419009

## Literature_audit
Composition | Release | Among ten-year cohort realizations | Threshold side (+/-25 meV/atom, five years) | Earliest matching record | Record source | Record date | Literature finding | What the source establishes | Classification under the outcome definition | Classification if any earlier experimental report counts | Evidence
MgSc2Ru | OQMD v1.0 (2014) | yes | stable | mpicsd-mp-1063566 | MP-ICSD | 2015-07-01 | earliest located report after release (2015) | the 2015 crystal-structure report of Sc2RuMg, an i2 superstructure of the CuAu type, tetragonal rather than the predicted Heusler structure; published within a year of the release; no earlier report found | unchanged (event) | unchanged (event) | Kersting, Rodewald and Poettgen, Z. Kristallogr. 230, 151-155 (2015), doi 10.1515/zkri-2014-1831
EuNbO3 | OQMD v1.0 (2014) | yes | stable | cod-1561460 | COD | 2016-07-01 | earlier experimental report | samples were synthesized and studied by photoemission by 1998; the source does not establish an earlier experimentally determined crystal structure | unchanged (event) | non-event | Felser et al., Phys. Rev. B 57, 1510-1514 (1998)
AgAl | OQMD v1.0 (2014) | yes | stable | cod-1546733 | COD | 2017-07-01 | earliest located report after release | the zeta precipitate phase, reported in 2017 from electron microscopy with a structural model supported by first-principles calculations; its layered R-3m structure differs from the predicted one; no earlier report found | unchanged (event) | unchanged (event) | Zhang et al., Acta Mater. 132, 525-537 (2017)
Li2AgGe | OQMD v1.0 (2014) | no | unstable | cod-4341947 | COD | 2015-07-01 | earliest located report after release | the 2015 structure determination is the earliest report located; no earlier report found | unchanged (event) | unchanged (event) | Henze, Hlukhyy and Faessler, Inorg. Chem. 54, 1152-1158 (2015)